## GENERAL
PROVEEDORES - HUMEDAD Y GRANULOMETRIA (DEMO)
Fecha | Hora | PROVEEDOR | Tipo de proveedor | Material | REMITO | Humedad | Limite de referencia humedad | < #04 (%) | Alto
2026-10-01 | 7:14 | Pallets Sur EP | Normal | ASERRIN | 5650 | 0.4465 | 0.52
2026-10-01 | 7:34 | Pinar Maderas | Normal | CHIP | 1422 | 0.4172 | 0.48 | 0.1381 | 0.1519
2026-10-01 | 8:17 | Pallets Sur LT | Normal | CHIP | 8689 | 0.4516 | 0.48 | 0.0212 | 0.0233
2026-10-01 | 8:51 | MYM | Normal | RALEO | 7412 | 0.4517 | 0.48
2026-10-01 | 9:07 | Translit Norte | Normal | CHIP | 1946 | 0.4631 | 0.48 | 0.0409 | 0.045
2026-10-02 | 7:15 | Pallets Sur EP | Normal | ASERRIN | 5651 | 0.5008 | 0.52
2026-10-02 | 7:39 | Aserradero El Ceibo | Normal | CHIP | 3341 | 0.4836 | 0.48 | 0.0754 | 0.083
2026-10-02 | 8:22 | Pallets Sur EP | Normal | CHIP | 5652 | 0.4821 | 0.48 | 0.0723 | 0.0795
2026-10-02 | 8:41 | AGROMAD | Normal | ASERRIN | 5528 | 0.499 | 0.52
2026-10-02 | 9:10 | Translit Norte | Normal | CHIP | 1948 | 0.4668 | 0.48 | 0.1328 | 0.1461
2026-10-02 | 9:17 | AGROMAD | Normal | CHIP | 5529 | 0.4445 | 0.48 | 0.0807 | 0.0887
2026-10-02 | 10:00 | Pinar Maderas | Normal | CHIP | 1423 | 0.4653 | 0.48 | 0.041 | 0.0451
2026-10-02 | 10:25 | Translit Sur | Normal | CHIP | 6904 | 0.4877 | 0.48 | 0.0548 | 0.0603
2026-10-02 | 11:21 | LAPACHO (El monte) | Normal | CHIP | 8273 | 0.4495 | 0.48 | 0.1086 | 0.1194
2026-10-02 | 11:20 | MYM | Normal | CHIP | 7414 | 0.4608 | 0.48 | 0.1353 | 0.1488
2026-10-02 | 11:28 | Centro de chipeado Ejemplo | Normal | CHIP | 8129 | 0.4995 | 0.48 | 0.0892 | 0.0981
2026-10-02 | 12:11 | Pallets Sur LT | Normal | CHIP | 8690 | 0.4556 | 0.48 | 0.0717 | 0.0789
2026-10-03 | 6:38 | Centro de chipeado Ejemplo | Normal | CHIP | 8130 | 0.4709 | 0.48 | 0.1124 | 0.1236
2026-10-03 | 7:11 | Translit Norte | Normal | ASERRIN | 1949 | 0.5244 | 0.52
2026-10-03 | 8:26 | Pallets Sur EP | Normal | CHIP | 5654 | 0.4546 | 0.48 | 0.0932 | 0.1025
2026-10-05 | 6:52 | Translit Norte | Normal | CHIP | 1950 | 0.3868 | 0.48 | 0.1054 | 0.1159
2026-10-05 | 8:36 | ROBLESUR (Pérez) | Normal | CHIP | 6468 | 0.4949 | 0.48 | 0.0825 | 0.0907
2026-10-05 | 8:37 | LAPACHO (El monte) | Normal | CHIP | 8274 | 0.4808 | 0.48 | 0.0685 | 0.0754
2026-10-05 | 8:45 | Pinar Maderas | Normal | CHIP | 1425 | 0.4454 | 0.48 | 0.1828 | 0.2011
2026-10-05 | 9:24 | Centro de chipeado Ejemplo | Normal | CHIP | 8131 | 0.4047 | 0.48 | 0.0826 | 0.0909
2026-10-05 | 9:47 | Pallets Sur EP | Normal | CHIP | 5656 | 0.5154 | 0.48 | 0.1111 | 0.1222
2026-10-05 | 10:12 | Translit Sur | Normal | CHIP | 6905 | 0.4807 | 0.48 | 0.0575 | 0.0632
2026-10-05 | 10:10 | AGROMAD (+10 KM) | Normal | CHIP | 3642 | 0.4826 | 0.48 | 0.1577 | 0.1735
2026-10-05 | 11:07 | Pallets Sur LT | Normal | CHIP | 8691 | 0.4359 | 0.48 | 0.0393 | 0.0432
2026-10-05 | 11:59 | AGROMAD | Normal | CHIP | 5532 | 0.4629 | 0.48 | 0.0326 | 0.0358
2026-10-05 | 12:26 | Translit Sur | Normal | CHIP | 6906 | 0.4706 | 0.48 | 0.0754 | 0.083
2026-10-06 | 6:58 | Pinar Maderas | Normal | ASERRIN | 1426 | 0.531 | 0.52
2026-10-06 | 7:11 | AGROMAD | Normal | CHIP | 5533 | 0.4061 | 0.48 | 0.12 | 0.132
2026-10-06 | 7:37 | AGROMAD (+10 KM) | Normal | CHIP | 3643 | 0.4367 | 0.48 | 0.0906 | 0.0997
2026-10-06 | 9:01 | ROBLESUR (Pérez) | Normal | CHIP | 6469 | 0.497 | 0.48 | 0.0725 | 0.0798
2026-10-06 | 9:13 | Translit Sur | Normal | CHIP | 6907 | 0.489 | 0.48 | 0.1403 | 0.1544
2026-10-06 | 10:05 | Pinar Maderas | Normal | CHIP | 1427 | 0.4278 | 0.48 | 0.1093 | 0.1202
2026-10-06 | 10:14 | Pallets Sur EP | Normal | CHIP | 5658 | 0.4676 | 0.48 | 0.1226 | 0.1348
2026-10-06 | 10:41 | MYM | Normal | CHIP | 7416 | 0.4774 | 0.48 | 0.1482 | 0.163
2026-10-06 | 10:36 | Pallets Sur LT | Normal | CHIP | 8692 | 0.4652 | 0.48 | 0.102 | 0.1122
2026-10-06 | 10:59 | AGROMAD | Normal | CHIP | 5534 | 0.4847 | 0.48 | 0.02 | 0.022
2026-10-06 | 11:49 | Pallets Sur EP | Normal | CHIP | 5659 | 0.4798 | 0.48 | 0.085 | 0.0935
2026-10-06 | 11:42 | LAPACHO (El monte) | Normal | CHIP | 8276 | 0.4824 | 0.48 | 0.0427 | 0.0469
2026-10-06 | 12:09 | Translit Norte | Normal | CHIP | 1952 | 0.4459 | 0.48 | 0.1003 | 0.1104
2026-10-06 | 12:09 | MYM | Normal | CHIP | 7417 | 0.4667 | 0.48 | 0.0616 | 0.0678
2026-10-06 | 12:35 | Centro de chipeado Ejemplo | Normal | CHIP | 8134 | 0.4414 | 0.48 | 0.1151 | 0.1266
2026-10-07 | 7:54 | Pallets Sur EP | Normal | CHIP | 5660 | 0.448 | 0.48 | 0.0845 | 0.093
2026-10-07 | 8:29 | Centro de chipeado Ejemplo | Normal | CHIP | 8135 | 0.5182 | 0.48 | 0.0976 | 0.1074
2026-10-07 | 9:21 | AGROMAD | Normal | CHIP | 5535 | 0.4655 | 0.48 | 0.0607 | 0.0667
2026-10-07 | 9:33 | Centro de chipeado Ejemplo | Normal | CHIP | 8136 | 0.3914 | 0.48 | 0.0839 | 0.0923
2026-10-07 | 10:04 | MYM | Normal | CHIP | 7419 | 0.4515 | 0.48 | 0.0636 | 0.07
2026-10-07 | 10:10 | Pallets Sur LT | Normal | ASERRIN | 8693 | 0.4365 | 0.52
2026-10-07 | 11:30 | AGROMAD (+10 KM) | Normal | CHIP | 3644 | 0.4351 | 0.48 | 0.0594 | 0.0653
2026-10-07 | 11:42 | Translit Norte | Normal | ASERRIN | 1953 | 0.4742 | 0.52
2026-10-07 | 11:55 | Centro de chipeado Ejemplo | Normal | CHIP | 8137 | 0.4797 | 0.48 | 0.0669 | 0.0736
2026-10-07 | 12:49 | Pallets Sur EP | Normal | CHIP | 5661 | 0.3928 | 0.48 | 0.1135 | 0.1248
2026-10-08 | 7:29 | Pallets Sur EP | Normal | CHIP | 5663 | 0.475 | 0.48 | 0.1425 | 0.1568
2026-10-08 | 9:22 | AGROMAD | Normal | CHIP | 5536 | 0.5431 | 0.48 | 0.0609 | 0.0669
2026-10-08 | 9:30 | MYM | Normal | ASERRIN | 7420 | 0.4845 | 0.52
2026-10-08 | 10:00 | Pallets Sur EP | Normal | CHIP | 5664 | 0.5033 | 0.48 | 0.1204 | 0.1325
2026-10-09 | 7:30 | LAPACHO (El monte) | Normal | CHIP | 8277 | 0.4486 | 0.48 | 0.1135 | 0.1248
2026-10-09 | 7:37 | Aserradero El Ceibo | Normal | CHIP | 3345 | 0.427 | 0.48 | 0.0713 | 0.0784
2026-10-09 | 8:05 | Pinar Maderas | Normal | CHIP | 1433 | 0.4307 | 0.48 | 0.1016 | 0.1117
2026-10-09 | 8:39 | AGROMAD | Normal | CHIP | 5537 | 0.4964 | 0.48 | 0.1027 | 0.113
2026-10-09 | 8:51 | Pallets Sur EP | Normal | CHIP | 5665 | 0.4938 | 0.48 | 0.1079 | 0.1186
2026-10-09 | 9:36 | Pallets Sur EP | Normal | ASERRIN | 5666 | 0.4703 | 0.52
2026-10-09 | 9:51 | ROBLESUR (Pérez) | Normal | CHIP | 6473 | 0.4935 | 0.48 | 0.0524 | 0.0576
2026-10-09 | 10:29 | Centro de chipeado Ejemplo | Normal | ASERRIN | 8139 | 0.5222 | 0.52
2026-10-09 | 11:24 | Pinar Maderas | Normal | CHIP | 1435 | 0.4383 | 0.48 | 0.1213 | 0.1335
2026-10-09 | 12:23 | AGROMAD | Normal | RALEO | 5538 | 0.473 | 0.48
2026-10-09 | 12:24 | MYM | Normal | CHIP | 7422 | 0.4863 | 0.48 | 0.0627 | 0.069
2026-10-09 | 12:46 | AGROMAD (+10 KM) | Normal | CHIP | 3646 | 0.4572 | 0.48 | 0.1229 | 0.1352
2026-10-10 | 7:10 | ROBLESUR (Pérez) | Normal | CHIP | 6474 | 0.483 | 0.48 | 0.0968 | 0.1065
2026-10-10 | 7:35 | LAPACHO (El monte) | Normal | CHIP | 8278 | 0.4883 | 0.48 | 0.0564 | 0.0621
2026-10-10 | 8:01 | AGROMAD | Normal | RALEO | 5539 | 0.4367 | 0.48
2026-10-10 | 8:46 | Aserradero El Ceibo | Normal | CHIP | 3346 | 0.3961 | 0.48 | 0.0457 | 0.0503
2026-10-10 | 8:49 | Pallets Sur EP | Normal | CHIP | 5668 | 0.4908 | 0.48 | 0.0932 | 0.1025
2026-10-10 | 8:52 | Centro de chipeado Ejemplo | Normal | CHIP | 8140 | 0.4397 | 0.48 | 0.0715 | 0.0787
2026-10-10 | 9:42 | MYM | Normal | CHIP | 7424 | 0.48 | 0.48 | 0.0603 | 0.0664
2026-10-10 | 9:28 | ROBLESUR (Pérez) | Normal | CHIP | 6475 | 0.4225 | 0.48 | 0.1502 | 0.1652
2026-10-10 | 10:09 | Pinar Maderas | Normal | CHIP | 1436 | 0.5178 | 0.48 | 0.0395 | 0.0435
2026-10-12 | 7:58 | Pallets Sur LT | Normal | CHIP | 8699 | 0.4401 | 0.48 | 0.1524 | 0.1676
2026-10-12 | 7:57 | Pinar Maderas | Normal | ASERRIN | 1438 | 0.5269 | 0.52
2026-10-12 | 9:33 | Centro de chipeado Ejemplo | Normal | CHIP | 8141 | 0.496 | 0.48 | 0.063 | 0.0693
2026-10-12 | 10:08 | Aserradero El Ceibo | Normal | CHIP | 3347 | 0.5133 | 0.48 | 0.1508 | 0.1659
2026-10-12 | 10:25 | Translit Sur | Normal | CHIP | 6911 | 0.4701 | 0.48 | 0.02 | 0.022
2026-10-12 | 10:51 | Pallets Sur EP | Normal | CHIP | 5670 | 0.5241 | 0.48 | 0.1182 | 0.13
2026-10-12 | 10:49 | Centro de chipeado Ejemplo | Normal | CHIP | 8142 | 0.4772 | 0.48 | 0.1081 | 0.1189
2026-10-12 | 11:59 | Pinar Maderas | Normal | CHIP | 1439 | 0.4979 | 0.48 | 0.0904 | 0.0994
2026-10-13 | 7:15 | Translit Sur | Normal | ASERRIN | 6912 | 0.5016 | 0.52
2026-10-13 | 7:07 | MYM | Normal | ASERRIN | 7425 | 0.5151 | 0.52
2026-10-13 | 8:03 | ROBLESUR (Pérez) | Normal | CHIP | 6477 | 0.4225 | 0.48 | 0.1034 | 0.1137
2026-10-13 | 8:37 | Translit Sur | Normal | ASERRIN | 6913 | 0.5304 | 0.52
2026-10-13 | 9:02 | Pallets Sur EP | Normal | CHIP | 5672 | 0.4647 | 0.48 | 0.1139 | 0.1253
2026-10-13 | 9:36 | Centro de chipeado Ejemplo | Normal | CHIP | 8143 | 0.4459 | 0.48 | 0.1261 | 0.1387
2026-10-13 | 10:36 | Pallets Sur EP | Normal | ASERRIN | 5673 | 0.4681 | 0.52
2026-10-14 | 7:48 | Translit Sur | Normal | CHIP | 6914 | 0.4735 | 0.48 | 0.0771 | 0.0848
2026-10-14 | 9:02 | Translit Norte | Normal | CHIP | 1955 | 0.4247 | 0.48 | 0.0952 | 0.1047
2026-10-14 | 8:54 | AGROMAD | Normal | CHIP | 5541 | 0.418 | 0.48 | 0.0594 | 0.0653
2026-10-14 | 10:13 | LAPACHO (El monte) | Normal | CHIP | 8282 | 0.5295 | 0.48 | 0.0735 | 0.0809
2026-10-14 | 9:54 | Pallets Sur EP | Normal | CHIP | 5675 | 0.4261 | 0.48 | 0.0393 | 0.0432
2026-10-15 | 6:50 | Pallets Sur EP | Normal | CHIP | 5676 | 0.4355 | 0.48 | 0.1161 | 0.1277
2026-10-15 | 7:23 | AGROMAD | Normal | CHIP | 5542 | 0.404 | 0.48 | 0.0779 | 0.0857
2026-10-15 | 7:42 | MYM | Normal | ASERRIN | 7430 | 0.515 | 0.52
2026-10-15 | 9:06 | LAPACHO (El monte) | Normal | CHIP | 8283 | 0.4882 | 0.48 | 0.0385 | 0.0424
2026-10-15 | 9:43 | Centro de chipeado Ejemplo | Normal | CHIP | 8144 | 0.4623 | 0.48 | 0.0668 | 0.0735
2026-10-15 | 9:43 | Translit Sur | Normal | ASERRIN | 6915 | 0.5178 | 0.52
2026-10-15 | 10:12 | Pallets Sur LT | Normal | CHIP | 8702 | 0.5209 | 0.48 | 0.0983 | 0.1081
2026-10-15 | 10:57 | Centro de chipeado Ejemplo | Normal | ASERRIN | 8145 | 0.4356 | 0.52
2026-10-15 | 11:14 | AGROMAD | Normal | CHIP | 5543 | 0.4377 | 0.48 | 0.0746 | 0.0821
2026-10-15 | 11:39 | Pallets Sur EP | Normal | ASERRIN | 5677 | 0.5406 | 0.52
2026-10-16 | 7:05 | MYM | Normal | ASERRIN | 7431 | 0.4983 | 0.52
2026-10-16 | 6:48 | Aserradero El Ceibo | Normal | CHIP | 3348 | 0.4859 | 0.48 | 0.0378 | 0.0416
2026-10-16 | 7:27 | MYM | Normal | CHIP | 7432 | 0.5062 | 0.48 | 0.1109 | 0.122
2026-10-16 | 8:02 | Pinar Maderas | Normal | CHIP | 1446 | 0.4414 | 0.48 | 0.1135 | 0.1249
2026-10-16 | 7:58 | Translit Sur | Normal | ASERRIN | 6916 | 0.4716 | 0.52
2026-10-16 | 8:31 | Translit Norte | Normal | CHIP | 1959 | 0.4536 | 0.48 | 0.0575 | 0.0633
2026-10-17 | 7:05 | Pallets Sur EP | Normal | ASERRIN | 5679 | 0.4832 | 0.52
2026-10-17 | 8:44 | Centro de chipeado Ejemplo | Normal | CHIP | 8147 | 0.4421 | 0.48 | 0.02 | 0.022
2026-10-17 | 8:45 | LAPACHO (El monte) | Normal | CHIP | 8286 | 0.4596 | 0.48 | 0.1101 | 0.1211
2026-10-17 | 10:13 | Translit Sur | Normal | CHIP | 6917 | 0.4777 | 0.48 | 0.1196 | 0.1316
2026-10-17 | 10:48 | Pallets Sur LT | Normal | CHIP | 8704 | 0.4201 | 0.48 | 0.045 | 0.0495
2026-10-19 | 7:14 | Pinar Maderas | Normal | CHIP | 1449 | 0.4043 | 0.48 | 0.125 | 0.1375
2026-10-19 | 7:31 | LAPACHO (El monte) | Normal | CHIP | 8287 | 0.4649 | 0.48 | 0.0753 | 0.0828
2026-10-19 | 8:13 | ROBLESUR (Pérez) | Normal | CHIP | 6481 | 0.4818 | 0.48 | 0.0652 | 0.0718
2026-10-19 | 9:40 | Pallets Sur EP | Normal | ASERRIN | 5680 | 0.4738 | 0.52
2026-10-19 | 9:53 | AGROMAD | Normal | CHIP | 5546 | 0.4191 | 0.48 | 0.0425 | 0.0468
2026-10-19 | 10:22 | Pinar Maderas | Normal | CHIP | 1450 | 0.4371 | 0.48 | 0.0284 | 0.0313
2026-10-19 | 10:28 | AGROMAD | Normal | ASERRIN | 5547 | 0.5266 | 0.52
2026-10-19 | 11:49 | MYM | Normal | CHIP | 7433 | 0.4858 | 0.48 | 0.053 | 0.0583
2026-10-19 | 12:39 | Pallets Sur EP | Normal | CHIP | 5681 | 0.5032 | 0.48 | 0.0846 | 0.0931
2026-10-19 | 13:03 | AGROMAD | Normal | CHIP | 5548 | 0.5106 | 0.48 | 0.0908 | 0.0999
2026-10-19 | 13:41 | Pallets Sur LT | Normal | CHIP | 8706 | 0.4521 | 0.48 | 0.1286 | 0.1415
2026-10-20 | 6:52 | Pinar Maderas | Normal | CHIP | 1452 | 0.5276 | 0.48 | 0.0628 | 0.0691
2026-10-20 | 7:43 | MYM | Normal | CHIP | 7434 | 0.5121 | 0.48 | 0.0717 | 0.0789
2026-10-20 | 9:00 | Pallets Sur LT | Normal | CHIP | 8707 | 0.5217 | 0.48 | 0.1006 | 0.1106
2026-10-20 | 10:47 | Pallets Sur LT | Normal | CHIP | 8708 | 0.5425 | 0.48 | 0.1161 | 0.1277
2026-10-20 | 11:15 | ROBLESUR (Pérez) | Normal | CHIP | 6482 | 0.4626 | 0.48 | 0.125 | 0.1375
2026-10-20 | 11:37 | Pallets Sur EP | Normal | ASERRIN | 5683 | 0.4971 | 0.52
2026-10-21 | 6:53 | Centro de chipeado Ejemplo | Normal | CHIP | 8151 | 0.4872 | 0.48 | 0.0914 | 0.1006
2026-10-21 | 7:45 | Pallets Sur EP | Normal | CHIP | 5684 | 0.5004 | 0.48 | 0.0903 | 0.0993
2026-10-21 | 8:28 | Aserradero El Ceibo | Normal | CHIP | 3352 | 0.4808 | 0.48 | 0.1011 | 0.1113
2026-10-21 | 8:52 | Translit Norte | Normal | CHIP | 1965 | 0.4836 | 0.48 | 0.02 | 0.022
2026-10-21 | 9:17 | AGROMAD | Normal | CHIP | 5550 | 0.475 | 0.48 | 0.0522 | 0.0574
2026-10-21 | 9:59 | Pinar Maderas | Normal | CHIP | 1454 | 0.4491 | 0.48 | 0.0775 | 0.0852
2026-10-22 | 7:30 | Translit Norte | Normal | CHIP | 1966 | 0.4502 | 0.48 | 0.1202 | 0.1322
2026-10-22 | 7:25 | Pallets Sur LT | Normal | CHIP | 8710 | 0.483 | 0.48 | 0.02 | 0.022
2026-10-22 | 8:15 | Pallets Sur EP | Normal | CHIP | 5686 | 0.4375 | 0.48 | 0.0447 | 0.0491
2026-10-22 | 8:34 | MYM | Normal | RALEO | 7436 | 0.4322 | 0.48
2026-10-22 | 8:39 | Translit Sur | Normal | CHIP | 6919 | 0.4442 | 0.48 | 0.02 | 0.022
2026-10-22 | 8:44 | Pallets Sur LT | Normal | ASERRIN | 8711 | 0.5018 | 0.52
2026-10-22 | 9:05 | Pallets Sur EP | Normal | CHIP | 5687 | 0.4637 | 0.48 | 0.1157 | 0.1273
2026-10-22 | 10:02 | Centro de chipeado Ejemplo | Normal | ASERRIN | 8152 | 0.524 | 0.52
2026-10-22 | 10:20 | MYM | Normal | ASERRIN | 7437 | 0.488 | 0.52
2026-10-23 | 7:11 | Pallets Sur EP | Normal | CHIP | 5688 | 0.4863 | 0.48 | 0.1142 | 0.1256
2026-10-23 | 7:22 | Pinar Maderas | Normal | CHIP | 1456 | 0.5019 | 0.48 | 0.0288 | 0.0317
2026-10-23 | 8:03 | AGROMAD | Normal | CHIP | 5552 | 0.4655 | 0.48 | 0.1136 | 0.125
2026-10-23 | 8:18 | Pinar Maderas | Normal | CHIP | 1457 | 0.4415 | 0.48 | 0.1165 | 0.1281
2026-10-23 | 9:04 | LAPACHO (El monte) | Normal | CHIP | 8289 | 0.4547 | 0.48 | 0.1262 | 0.1388
2026-10-23 | 9:09 | MYM | Normal | CHIP | 7438 | 0.415 | 0.48 | 0.1138 | 0.1252
2026-10-23 | 9:06 | Translit Sur | Normal | CHIP | 6920 | 0.4489 | 0.48 | 0.0681 | 0.075
2026-10-23 | 9:49 | Pallets Sur LT | Normal | CHIP | 8712 | 0.4636 | 0.48 | 0.0968 | 0.1065
2026-10-23 | 10:11 | MYM | Normal | CHIP | 7439 | 0.4321 | 0.48 | 0.0941 | 0.1035
2026-10-24 | 7:48 | Pallets Sur LT | Normal | CHIP | 8714 | 0.4596 | 0.48 | 0.1098 | 0.1208
2026-10-24 | 8:28 | MYM | Normal | RALEO | 7440 | 0.5166 | 0.48
2026-10-24 | 8:43 | Pinar Maderas | Normal | CHIP | 1458 | 0.4489 | 0.48 | 0.0499 | 0.0549
2026-10-24 | 8:52 | Translit Sur | Normal | ASERRIN | 6921 | 0.4926 | 0.52
2026-10-26 | 7:01 | Pallets Sur EP | Normal | CHIP | 5689 | 0.4904 | 0.48 | 0.1172 | 0.1289
2026-10-26 | 7:34 | Pinar Maderas | Normal | CHIP | 1459 | 0.4773 | 0.48 | 0.1284 | 0.1412
2026-10-26 | 8:39 | Pallets Sur EP | Normal | ASERRIN | 5690 | 0.4902 | 0.52
2026-10-26 | 9:15 | Translit Sur | Normal | CHIP | 6922 | 0.5434 | 0.48 | 0.0839 | 0.0923
2026-10-26 | 9:18 | ROBLESUR (Pérez) | Normal | CHIP | 6484 | 0.4481 | 0.48 | 0.0947 | 0.1042
2026-10-26 | 9:50 | AGROMAD | Normal | ASERRIN | 5554 | 0.5022 | 0.52
2026-10-26 | 10:18 | Pallets Sur LT | Normal | CHIP | 8716 | 0.4923 | 0.48 | 0.1222 | 0.1344
2026-10-27 | 7:17 | Translit Norte | Normal | CHIP | 1969 | 0.4305 | 0.48 | 0.0487 | 0.0535
2026-10-27 | 7:22 | Pinar Maderas | Normal | CHIP | 1462 | 0.4718 | 0.48 | 0.1419 | 0.1561
2026-10-27 | 8:10 | MYM | Normal | RALEO | 7442 | 0.4854 | 0.48
2026-10-27 | 8:05 | Aserradero El Ceibo | Normal | CHIP | 3354 | 0.5165 | 0.48 | 0.0747 | 0.0822
2026-10-27 | 9:16 | Pinar Maderas | Normal | CHIP | 1464 | 0.4421 | 0.48 | 0.0602 | 0.0662
2026-10-27 | 9:56 | Pallets Sur LT | Normal | CHIP | 8717 | 0.4767 | 0.48 | 0.1285 | 0.1413
2026-10-27 | 10:14 | Translit Sur | Normal | CHIP | 6923 | 0.4965 | 0.48 | 0.1534 | 0.1688
2026-10-27 | 10:35 | Translit Sur | Normal | CHIP | 6924 | 0.4482 | 0.48 | 0.1122 | 0.1234
2026-10-27 | 11:10 | Centro de chipeado Ejemplo | Normal | CHIP | 8155 | 0.4297 | 0.48 | 0.0613 | 0.0674
2026-10-27 | 11:15 | Pallets Sur EP | Normal | ASERRIN | 5691 | 0.4757 | 0.52
2026-10-28 | 7:03 | Pallets Sur EP | Normal | ASERRIN | 5692 | 0.4783 | 0.52
2026-10-28 | 7:47 | AGROMAD | Normal | ASERRIN | 5555 | 0.5211 | 0.52
2026-10-28 | 8:06 | LAPACHO (El monte) | Normal | CHIP | 8290 | 0.3752 | 0.48 | 0.0892 | 0.0981
2026-10-28 | 8:39 | MYM | Normal | ASERRIN | 7444 | 0.5269 | 0.52
2026-10-28 | 9:06 | Pallets Sur LT | Normal | CHIP | 8718 | 0.5025 | 0.48 | 0.0695 | 0.0764
2026-10-28 | 9:56 | Pallets Sur EP | Normal | CHIP | 5694 | 0.4763 | 0.48 | 0.057 | 0.0627
2026-10-28 | 11:27 | Pinar Maderas | Normal | CHIP | 1467 | 0.4186 | 0.48 | 0.0635 | 0.0698
2026-10-29 | 7:39 | Pallets Sur LT | Normal | ASERRIN | 8719 | 0.4885 | 0.52
2026-10-29 | 7:45 | Pallets Sur EP | Normal | ASERRIN | 5695 | 0.4426 | 0.52
2026-10-29 | 7:50 | AGROMAD | Normal | CHIP | 5557 | 0.4856 | 0.48 | 0.0631 | 0.0694
2026-10-29 | 8:49 | Pinar Maderas | Normal | CHIP | 1468 | 0.4468 | 0.48 | 0.1115 | 0.1226
2026-10-29 | 8:55 | Translit Sur | Normal | CHIP | 6925 | 0.4926 | 0.48 | 0.0519 | 0.0571
2026-10-29 | 9:25 | Pinar Maderas | Normal | ASERRIN | 1469 | 0.483 | 0.52
2026-10-29 | 9:41 | Pinar Maderas | Normal | CHIP | 1470 | 0.4723 | 0.48 | 0.02 | 0.022
2026-10-29 | 10:12 | AGROMAD | Normal | CHIP | 5558 | 0.4999 | 0.48 | 0.0834 | 0.0917
2026-10-30 | 6:53 | Centro de chipeado Ejemplo | Normal | CHIP | 8158 | 0.4804 | 0.48 | 0.1303 | 0.1433
2026-10-30 | 7:15 | Pallets Sur EP | Normal | CHIP | 5696 | 0.4337 | 0.48 | 0.0708 | 0.0778
2026-10-30 | 7:19 | AGROMAD | Normal | CHIP | 5559 | 0.5305 | 0.48 | 0.0264 | 0.029
2026-10-30 | 7:38 | Translit Sur | Normal | CHIP | 6926 | 0.4297 | 0.48 | 0.0282 | 0.031
2026-10-30 | 8:01 | LAPACHO (El monte) | Normal | CHIP | 8291 | 0.417 | 0.48 | 0.0617 | 0.0678
2026-10-30 | 8:55 | Pinar Maderas | Normal | CHIP | 1471 | 0.402 | 0.48 | 0.1331 | 0.1464
2026-10-30 | 9:22 | Translit Sur | Normal | CHIP | 6927 | 0.5269 | 0.48 | 0.069 | 0.0759
2026-10-30 | 9:27 | Pallets Sur EP | Normal | ASERRIN | 5697 | 0.4722 | 0.52
2026-10-30 | 9:53 | Pinar Maderas | Normal | CHIP | 1472 | 0.4618 | 0.48 | 0.071 | 0.0781
2026-10-30 | 10:16 | LAPACHO (El monte) | Normal | CHIP | 8292 | 0.4507 | 0.48 | 0.0805 | 0.0885
2026-10-30 | 10:40 | Aserradero El Ceibo | Normal | CHIP | 3355 | 0.4998 | 0.48 | 0.0605 | 0.0666
2026-10-31 | 6:53 | LAPACHO (El monte) | Normal | CHIP | 8293 | 0.5008 | 0.48 | 0.1446 | 0.159
2026-10-31 | 7:25 | Pallets Sur LT | Normal | CHIP | 8721 | 0.4183 | 0.48 | 0.1069 | 0.1176
2026-10-31 | 8:09 | AGROMAD (+10 KM) | Normal | CHIP | 3649 | 0.4404 | 0.48 | 0.0875 | 0.0962
2026-10-31 | 8:43 | MYM | Normal | CHIP | 7447 | 0.5481 | 0.48 | 0.0846 | 0.0931
2026-10-31 | 8:51 | Pinar Maderas | Normal | ASERRIN | 1473 | 0.5083 | 0.52